## Sheet1
计算出的P值（N）
厚 | 22935.67378 | 备注：报告中应该体现标准试样没有乘80%，故断裂较快
薄 | 11024.9003
厚（标准试样） |  |  | 薄（非标准试样）
| a1（mm） | 部位 |  | a1（mm） | 部位
标准上半 | 3.63 | 上边缘 | 标准上半 | 7.2 | 上边缘
| 4.82 | 中间 |  | 7.39 | 中间
| 3.87 | 下边缘 |  | 5.7 | 下边缘
| 4.66 | 下一半 |  | 4.72 | 下一半
| 4.59 | 上一半 |  | 6.9 | 上一半
标准下半 | 4.07 | 上边缘 | 标准下半 | 6.21 | 上边缘
| 4.8 | 中间 |  | 7.19 | 中间
| 3.65 | 下边缘 |  | 6.75 | 下边缘
| 4.13 | 下一半 |  | 6.95 | 下一半
| 4.53 | 上一半 |  | 7.43 | 上一半
薄样品的BN：11.85 mm